## Sheet1
Timestamp | username | activity_id | biochar_amount_kg | number_of_bags | carbon_content_% | feedstock_type | feedstock_amount | fuel_amount | feedstock_humidity | feedstock_size | co2e_persistent | co2e_100 | ch4 | spc | margin_of_safety | electricity_emission | actual_start_time | actual_finish_time | temp_1 | temp_2 | temp_3 | notes | _cleaning_note
2024-11-01 19:26:00 | operator.1@wastex.io | 241101-Y0014-M0030 | 226.4 | 13 | 39.07 | Rice husk | 566 | 42.1 | <15 | <10 mm | 232.26 | 275.68 | 0.4528 | 248.11 | 4.528 | 0.0097 | 2024-11-01 07:18:00 | 2024-11-01 12:00:00 | 337 | 512 | 150 |  | auto-cleaned
2024-11-02 16:15:00 | operator.1@wastex.io | 241102-Y0021-M0031 | 245.96 | 11 | 74.67 | Corn cob/leaves | 614.9 | 43.3 | <15 | <10 mm | 497.93 | 572.4 | 0.4919 | 515.16 | 4.919 | 0.0106 | 2024-11-02 09:18:00 | 2024-11-02 14:00:00 | 138 | 656 | 490 |  | auto-cleaned
2024-11-05 22:38:00 | operator.2@wastex.io | 241105-Y0009-M0032 | 218.36 | 12 | 39.07 | Rice husk | 545.9 | 47.7 | <15 | <10 mm | 224.01 | 265.89 | 0.4367 | 239.3 | 4.367 | 0.0094 | 2024-11-05 08:00:00 | 2024-11-05 13:00:00 | 235 | 662 | 327 |  | auto-cleaned
2024-11-08 14:30:00 | operator.1@wastex.io | 241108-Y0014-M0033 | 168 | 9 | 83.98 | Wood waste | 420 | 38.5 | <15 | 20-30 mm | 383.98 | 439.72 | 0.336 | 395.75 | 3.36 | 0.0072 | 2024-11-08 08:00:00 | 2024-11-08 16:00:00 | 280 | 720 | 410 |  | auto-cleaned
2024-11-10 17:00:00 | operator.3@wastex.io | 241110-Y0037-M0034 | 192 | 10 | 55.57 | Cassava root/stems/leaves | 480 | 41 | <15 | <10 mm | 285.83 | 332.53 | 0.384 | 299.28 | 3.84 | 0.0083 | 2024-11-10 08:30:00 | 2024-11-10 15:00:00 | 200 | 680 | 380 |  | auto-cleaned
2025-04-30 08:00:00 | operator.1@wastex.io | 241115-Y0021-M0036 | 244 | 12 | 39.07 | Rice husk | 610 | 45 | <15 | <10 mm | 250.31 | 297.11 | 0.488 | 267.4 | 4.88 | 0.0105 | 2025-04-30 07:00:00 | 2025-04-30 12:00:00 | 310 | 650 | 290 |  | auto-cleaned